## Sheet1
Point 3
Number | Temp. In module 4 | Temp. In modules 3 and 5 | Sol. Time | Porosity
1 | 200 | 200 | 10.3292 | 1.3543
2 | 200 | 250 | 10.4119 | 1.3875
3 | 200 | 300 | 10.3242 | 1.4661
4 | 200 | 350 | 10.412 | 1.5455
5 | 225 | 225 | 11.0556 | 1.3457
6 | 225 | 275 | 11.0557 | 1.3904
7 | 225 | 325 | 11.0567 | 1.4658
8 | 225 | 375 | 11.0878 | 1.5455
9 | 250 | 250 | 11.9114 | 1.3344
10 | 250 | 300 | 11.9365 | 1.3783
11 | 250 | 350 | 11.9351 | 1.4571
12 | 250 | 400 | 12.0125 | 1.5455
13 | 275 | 275 | 13.6734 | 1.33643
14 | 275 | 325 | 13.6745 | 1.3754
15 | 275 | 375 | 13.6743 | 1.4335
16 | 275 | 425 | 13.6764 | 1.5455
17 | 300 | 300 | 14.675 | 1.3209
18 | 300 | 350 | 14.6752 | 1.3743
19 | 300 | 400 | 14.6753 | 1.4454
20 | 300 | 450 | 14.6753 | 1.5455
21 | 325 | 325 | 16.0179 | 1.3092
22 | 325 | 375 | 16.1073 | 1.3491
23 | 325 | 425 | 15.4134 | 1.4307
24 | 325 | 475 | 16.1073 | 1.5455
25 | 350 | 350 | 18.0212 | 1.3008
26 | 350 | 400 | 18.1238 | 1.3503
27 | 350 | 450 | 18.1099 | 1.4273
28 | 350 | 500 | 18.11 | 1.5455
29 | 375 | 375 | 20.825 | 1.2834
30 | 375 | 425 | 20.83 | 1.3426
31 | 375 | 475 | 20.8369 | 1.4282
32 | 375 | 525 | 20.8431 | 1.5455
33 | 400 | 400 | 24.6427 | 1.2609
34 | 400 | 450 | 24.6519 | 1.2954
35 | 400 | 500 | 24.6723 | 1.4698
36 | 400 | 550 | 24.7207 | 1.5455
37 | 425 | 425 | 29.3666 | 1.2017
38 | 425 | 475 | 29.7771 | 1.3147
39 | 425 | 525 | 29.781 | 1.4439
40 | 425 | 575 | 29.786 | 1.5455
41 | 450 | 450 | 37.251 | 1.024
42 | 450 | 500 | 37.5492 | 1.2954
43 | 450 | 550 | 37.5585 | 1.4698
44 | 450 | 600 | 37.572 | 1.5455
45 | 475 | 475 | 50.618 | 0.8556
46 | 475 | 525 | 50.9104 | 1.2878
47 | 475 | 575 | 50.9137 | 1.5292
48 | 475 | 625 | 51.437 | 1.5455
49 | 500 | 500 | 77.1036 | 0.7011
50 | 500 | 550 | 77.2154 | 1.2775
51 | 500 | 600 | 77.9258 | 1.5455